## Sheet1
v(K/s) or t(s) | c | d | chi2 | Tf(K) | Dh(J/g) | running_time(s)
0.1 | -0.0007915931 | 1.043138 | 0.04149117 | 246.205 | 8.834625 | 42
2000 | -0.0002834825 | 1.026631 | 0.0159032 | 261.38 | 0.2091441 | 42
1000 | -0.005482281 | 1.027489 | 0.01147425 | 260.705 | 0.6340587 | 46
500 | -0.01295575 | 1.041493 | 0.01328591 | 259.8 | 1.303223 | 51
300 | -0.01147941 | 1.042911 | 0.01931727 | 258.505 | 2.129818 | 49
200 | -0.01196532 | 1.045076 | 0.02310991 | 257.9 | 2.616796 | 58
100 | -0.01454834 | 1.044691 | 0.0174793 | 257.3 | 2.875261 | 45
50 | -0.01194793 | 1.042453 | 0.0151953 | 256.1 | 3.601217 | 48
30 | -0.02127417 | 1.052009 | 0.01913683 | 254.805 | 4.018005 | 51
20 | -0.02037829 | 1.05267 | 0.02337962 | 254.2 | 4.346387 | 48
10 | -0.01792613 | 1.049275 | 0.01975731 | 253.305 | 4.904594 | 45
5 | -0.02215456 | 1.058804 | 0.02314217 | 252.305 | 5.217722 | 50
3 | -0.01477059 | 1.047553 | 0.02417068 | 251.2 | 6.114246 | 52
2 | -0.009218385 | 1.045711 | 0.02857595 | 250.405 | 6.569081 | 53
1 | -0.006910868 | 1.043628 | 0.02313943 | 249.825 | 6.947358 | 48
0.5 | -0.006998068 | 1.045603 | 0.03751326 | 249 | 7.423317 | 45
0.3 | -0.004113404 | 1.04663 | 0.03425485 | 247.805 | 7.992816 | 48
0.2 | -0.004833556 | 0.1953831 | 0.03693057 | 247.6 | 8.174587 | 47