## Sheet1
v(K/s) or t(s) | c | d | chi2 | Tf(K) | Dh(J/g) | running_time(s)
7000 | -0.005467428 | 0.8463518 | 0.005151078 | 384 | 1.818963 | 67
0.01 | -0.008949097 | 0.8486303 | 0.004163819 | 390.5 | 0.05054298 | 65
0.02 | -0.005641987 | 0.844415 | 0.004983822 | 390.365 | 0.09042795 | 67
0.03 | -0.005444873 | 0.8467349 | 0.006115247 | 390.2 | 0.131219 | 66
0.05 | -0.006901062 | 0.8459388 | 0.006041874 | 390.205 | 0.0978554 | 67
0.07 | -0.003618976 | 0.8430459 | 0.00484013 | 390.4 | 0.08406415 | 66
0.1 | -0.009317754 | 0.8498669 | 0.003890582 | 388.535 | 0.5634697 | 67
0.2 | -0.003860894 | 0.8421536 | 0.004137145 | 388.9 | 0.4633113 | 67
0.3 | -0.005608651 | 0.8448459 | 0.004109377 | 387.4 | 0.8866552 | 65
0.5 | -0.004373349 | 0.8456638 | 0.005843052 | 387.405 | 0.8407027 | 68
0.7 | -0.005908572 | 0.8458996 | 0.005312862 | 387.2 | 0.9134939 | 64
1 | -0.003348177 | 0.841611 | 0.006723359 | 386.935 | 0.9803592 | 66
2 | -0.004986426 | 0.8461573 | 0.00560954 | 386.1 | 1.21611 | 66
3 | -0.003498589 | 0.8430944 | 0.003979997 | 386.355 | 1.11409 | 66
5 | 0.000915139 | 0.8413859 | 0.004859357 | 386.965 | 0.9422491 | 65
7 | -0.001566016 | 0.8435541 | 0.0045775 | 386.205 | 1.151962 | 65
10 | 0.001941452 | 0.8406262 | 0.00603833 | 386.705 | 1.006034 | 65
20 | 0.001759474 | 0.8394852 | 0.004848503 | 385.685 | 1.290406 | 64
30 | 0.003866056 | 0.8368975 | 0.005488622 | 385.965 | 1.21462 | 66
50 | -0.002524472 | 0.847084 | 0.004167163 | 385.265 | 1.41338 | 66
70 | 0.002177129 | 0.840539 | 0.005964252 | 384.805 | 1.522058 | 65
100 | 0.001350519 | 0.8418758 | 0.007797583 | 385.15 | 1.424024 | 66
200 | 9.374566e-05 | 0.8424815 | 0.00388133 | 384.705 | 1.549561 | 67
300 | -0.00380903 | 0.8430599 | 0.006296009 | 383.865 | 1.804804 | 66
500 | -8.35918e-05 | 0.8408636 | 0.005832295 | 384.4 | 1.663854 | 65
700 | 0.002795296 | 0.8371573 | 0.005383855 | 385.685 | 1.293927 | 67
1000 | 0.003406337 | 0.836431 | 0.004965766 | 384.755 | 1.56574 | 66
2000 | -0.004420618 | 0.8458973 | 0.004560847 | 385.13 | 1.446613 | 68
5000 | -0.007287928 | 0.8464993 | 0.005981294 | 383.92 | 1.855229 | 79
7000.1 | -0.00475095 | -0.2858767 | 0.005135886 | 384.005 | 1.803962 | 72